## Sheet1
Concentration = 50 wt% |  | Concentration = 60 wt% |  | Concentration = 70 wt% |  | Concentration = 80 wt%
Frequency (Hz) | Impedance (Ohm) | Frequency (Hz) | Impedance (Ohm) | Frequency (Hz) | Impedance (Ohm) | Frequency (Hz) | Impedance (Ohm)
1000000 | 2766 | 1000000 | 2066 | 1000000 | 801.558 | 1000000 | 43.443
464159 | 5761 | 464159 | 4226 | 464159 | 1485 | 464159 | 47.418
215443 | 11780 | 215443 | 8339 | 215443 | 2590 | 215443 | 54.077
100000 | 24000 | 100000 | 16370 | 100000 | 4318 | 100000 | 61.671
46415.9 | 50360 | 46415.9 | 31970 | 46415.9 | 6896 | 46415.9 | 67.989
21544.3 | 103600 | 21544.3 | 63520 | 21544.3 | 10290 | 21544.3 | 71.766
10000 | 210500 | 10000 | 125200 | 10000 | 14150 | 10000 | 73.366
4641.59 | 421000 | 4641.59 | 244900 | 4641.59 | 17850 | 4641.59 | 73.958
2154.43 | 938900 | 2154.43 | 437800 | 2154.43 | 20860 | 2154.43 | 74.189
1000 | 1967000 | 1000 | 900300 | 1000 | 22940 | 1000 | 74.315
464.159 | 2737000 | 464.159 | 1271000 | 464.159 | 24420 | 464.159 | 74.38
215.443 | 4119000 | 215.443 | 1812000 | 215.443 | 25570 | 215.443 | 74.429
100 | 5607000 | 100 | 2372000 | 100 | 26560 | 100 | 74.495
46.416 | 6872000 | 46.416 | 3149000 | 46.416 | 27390 | 46.416 | 74.554
21.544 | 7841000 | 21.544 | 3838000 | 21.544 | 28070 | 21.544 | 74.589
10 | 8358000 | 10 | 4389000 | 10 | 28620 | 10 | 74.628
4.642 | 8577000 | 4.642 | 4764000 | 4.642 | 29000 | 4.642 | 74.646
2.154 | 8852000 | 2.154 | 4965000 | 2.154 | 29410 | 2.154 | 74.65
1 | 8911000 | 1 | 5086000 | 1 | 29660 | 1 | 74.577
0.464 | 8976000 | 0.464 | 5196000 | 0.464 | 29830 | 0.464 | 74.565
0.215 | 9112000 | 0.215 | 5327000 | 0.215 | 29930 | 0.215 | 74.52
0.1 | 9253000 | 0.1 | 5488000 | 0.1 | 29980 | 0.1 | 74.456
0.046 | 9499000 | 0.046 | 5656000 | 0.046 | 30020 | 0.046 | 74.405
0.022 | 10200000 | 0.022 | 6054000 | 0.022 | 30030 | 0.022 | 74.327
0.01 | 11490000 | 0.01 | 6816000 | 0.01 | 30030 | 0.01 | 74.15
0.0046 | 13310000 | 0.0046 | 7908000 | 0.0046 | 30020 | 0.0046 | 73.801
0.0022 | 16660000 | 0.0022 | 9972000 | 0.0022 | 29980 | 0.0022 | 73.191
0.001 | 23700000 | 0.001 | 14010000 | 0.001 | 29940 | 0.001 | 72.238