## Sheet1
Fig. S4A | [17 empty] | Fig. S4B
Ion concentration = 0 wt% |  | Ion concentration = 3.2 wt% |  | Ion concentration = 7 wt% |  | Ion concentration = 10 wt% |  | Ion concentration = 21.2 wt% |  | Ion concentration = 30.3 wt% |  | Ion concentration = 36.4 wt% |  | Ion concentration = 41.7 wt% |  | Ion concentration = 45.8 wt% |  | Thickness of PEDOT:PSS (delta, nm) = 50 |  | Thickness of PEDOT:PSS (delta, nm) = 100 |  | Thickness of PEDOT:PSS (delta, nm) = 200 |  | Thickness of PEDOT:PSS (delta, nm) = 400 |  | Thickness of PEDOT:PSS (delta, nm) = 800
Frequency (Hz) | Impedance (Ohm) | Frequency (Hz) | Impedance (Ohm) | Frequency (Hz) | Impedance (Ohm) | Frequency (Hz) | Impedance (Ohm) | Frequency (Hz) | Impedance (Ohm) | Frequency (Hz) | Impedance (Ohm) | Frequency (Hz) | Impedance (Ohm) | Frequency (Hz) | Impedance (Ohm) | Frequency (Hz) | Impedance (Ohm) | Frequency (Hz) | Impedance (Ohm) | Frequency (Hz) | Impedance (Ohm) | Frequency (Hz) | Impedance (Ohm) | Frequency (Hz) | Impedance (Ohm) | Frequency (Hz) | Impedance (Ohm)
1000000 | 291.01654 | 1000000 | 224.9375 | 1000000 | 36.4725 | 1000000 | 31.739 | 1000000 | 33.786 | 1000000 | 29.0826 | 1000000 | 36.434 | 1000000 | 28.36513 | 1000000 | 35.543 | 1000000 | 49.636 | 1000000 | 58.751 | 1000000 | 55.322 | 1000000 | 52.305 | 1000000 | 45.665
630957 | 437.99583 | 630957 | 324.8125 | 630957 | 41.84806 | 464159 | 23.636 | 464159 | 26.21 | 630957 | 29.67109 | 630957 | 30.293 | 630957 | 27.5545 | 630957 | 29.347 | 630957 | 58.984 | 630957 | 72.995 | 630957 | 68.56 | 630957 | 64.22 | 630957 | 55.146
398107 | 649.26258 | 398107 | 453.6875 | 398107 | 46.5775 | 215443 | 21.909 | 215443 | 24.381 | 398107 | 30.2368 | 398107 | 27.645 | 398107 | 27.22253 | 398107 | 26.464 | 398107 | 69.662 | 398107 | 87.846 | 398107 | 82.715 | 398107 | 77.356 | 398107 | 66.029
251189 | 957.87224 | 251189 | 619.9375 | 251189 | 51.26219 | 100000 | 21.826 | 100000 | 24.358 | 251189 | 30.82407 | 251189 | 26.753 | 251189 | 27.09532 | 251189 | 25.5 | 251189 | 80.717 | 251189 | 102.663 | 251189 | 97.177 | 251189 | 91.019 | 251189 | 77.517
158489 | 1412.65442 | 158489 | 822.5 | 158489 | 55.91244 | 46415.9 | 22.502 | 46415.9 | 25.22 | 158489 | 31.50083 | 158489 | 26.574 | 158489 | 27.07809 | 158489 | 25.16 | 158489 | 91.879 | 158489 | 117.056 | 158489 | 111.525 | 158489 | 104.969 | 158489 | 89.3
100000 | 2058.92882 | 100000 | 1062.5 | 100000 | 60.52219 | 21544.3 | 23.85 | 21544.3 | 27.184 | 100000 | 32.28622 | 100000 | 26.71 | 100000 | 27.14662 | 100000 | 24.798 | 100000 | 102.694 | 100000 | 130.457 | 100000 | 125.342 | 100000 | 118.924 | 100000 | 101.087
63095.7 | 3050.10175 | 63095.7 | 1330.625 | 63095.7 | 65.1875 | 10000 | 25.878 | 10000 | 30.463 | 63095.7 | 32.97061 | 63095.7 | 26.993 | 63095.7 | 27.31078 | 63095.7 | 24.944 | 63095.7 | 112.558 | 63095.7 | 142.259 | 63095.7 | 137.748 | 63095.7 | 132.032 | 63095.7 | 112.025
39810.7 | 4364.53615 | 39810.7 | 1602.5 | 39810.7 | 69.75 | 4641.59 | 28.023 | 4641.59 | 34.932 | 39810.7 | 33.68073 | 39810.7 | 27.437 | 39810.7 | 27.60202 | 39810.7 | 25.044 | 39810.7 | 122.131 | 39810.7 | 152.768 | 39810.7 | 149.385 | 39810.7 | 145.199 | 39810.7 | 123.219
25118.9 | 5885.24247 | 25118.9 | 1829.375 | 25118.9 | 74.4375 | 2154.43 | 29.431 | 2154.43 | 40.148 | 25118.9 | 34.08759 | 25118.9 | 28.086 | 25118.9 | 28.07286 | 25118.9 | 24.803 | 25118.9 | 130.439 | 25118.9 | 161.32 | 25118.9 | 159.187 | 25118.9 | 156.773 | 25118.9 | 133.117
15848.9 | 7817.14167 | 15848.9 | 2059.375 | 15848.9 | 79.1875 | 1000 | 30.052 | 1000 | 45.578 | 15848.9 | 34.9275 | 15848.9 | 29.063 | 15848.9 | 28.86438 | 15848.9 | 25.795 | 15848.9 | 137.468 | 15848.9 | 168.211 | 15848.9 | 167.191 | 15848.9 | 166.87 | 15848.9 | 141.745
10000 | 10922.94746 | 10000 | 2278.75 | 10000 | 84.0625 | 464.159 | 30.214 | 464.159 | 50.072 | 10000 | 36.417 | 10000 | 30.665 | 10000 | 30.25019 | 10000 | 26.221 | 10000 | 143.245 | 10000 | 173.691 | 10000 | 173.787 | 10000 | 175.398 | 10000 | 149.113
6309.57 | 13631.76581 | 6309.57 | 2485 | 6309.57 | 89.125 | 215.443 | 30.201 | 215.443 | 52.393 | 6309.57 | 39.32133 | 6309.57 | 33.187 | 6309.57 | 32.65058 | 6309.57 | 27.169 | 6309.57 | 148.011 | 6309.57 | 178.371 | 6309.57 | 179.2 | 6309.57 | 182.605 | 6309.57 | 155.322
3981.07 | 17681.6576 | 3981.07 | 2756.875 | 3981.07 | 94.375 | 100 | 30.087 | 100 | 53.202 | 3981.07 | 44.56912 | 3981.07 | 37.176 | 3981.07 | 36.83362 | 3981.07 | 28.682 | 3981.07 | 151.9 | 3981.07 | 182.145 | 3981.07 | 183.751 | 3981.07 | 188.768 | 3981.07 | 160.633
2511.89 | 18750.16354 | 2511.89 | 2923.125 | 2511.89 | 99.875 | 46.416 | 29.936 | 46.416 | 53.403 | 2511.89 | 54.01101 | 2511.89 | 43.553 | 2511.89 | 43.99364 | 2511.89 | 31.54 | 2511.89 | 155.256 | 2511.89 | 185.321 | 2511.89 | 187.822 | 2511.89 | 194.325 | 2511.89 | 165.164
1584.89 | 21847.91627 | 1584.89 | 3109.375 | 1584.89 | 105.9375 | 21.544 | 29.78 | 21.544 | 53.418 | 1584.89 | 70.43754 | 1584.89 | 53.891 | 1584.89 | 55.90683 | 1584.89 | 36.78 | 1584.89 | 158.387 | 1584.89 | 188.339 | 1584.89 | 191.545 | 1584.89 | 199.447 | 1584.89 | 169.205
1000 | 25878.07047 | 1000 | 3320.625 | 1000 | 113.25 | 10 | 29.653 | 10 | 53.354 | 1000 | 96.7528 | 1000 | 70.608 | 1000 | 75.18576 | 1000 | 45.657 | 1000 | 161.703 | 1000 | 191.22 | 1000 | 195.239 | 1000 | 204.547 | 1000 | 173.24
630.957 | 25814.37115 | 630.957 | 3496.25 | 630.957 | 123.1875 | 4.642 | 29.55 | 4.642 | 53.311 | 630.957 | 135.09796 | 630.957 | 97.407 | 630.957 | 104.69299 | 630.957 | 59.54 | 630.957 | 165.479 | 630.957 | 194.256 | 630.957 | 199.402 | 630.957 | 210.146 | 630.957 | 177.791
398.107 | 28774.01226 | 398.107 | 3673.75 | 398.107 | 137.5625 | 2.154 | 29.407 | 2.154 | 53.281 | 398.107 | 187.64398 | 398.107 | 138.605 | 398.107 | 148.44011 | 398.107 | 80.391 | 398.107 | 170.124 | 398.107 | 197.36 | 398.107 | 204.364 | 398.107 | 216.712 | 398.107 | 182.944
251.189 | 29936.13985 | 251.189 | 3832.5 | 251.189 | 158.625 | 1 | 29.153 | 1 | 53.133 | 251.189 | 254.91597 | 251.189 | 201.086 | 251.189 | 212.0098 | 251.189 | 110.356 | 251.189 | 175.963 | 251.189 | 201.007 | 251.189 | 210.26 | 251.189 | 224.823 | 251.189 | 189.137
158.489 | 31279.10113 | 158.489 | 3991.875 | 158.489 | 188.3125 | 0.464 | 28.955 | 0.464 | 53.042 | 158.489 | 333.652 | 158.489 | 294.362 | 158.489 | 303.77702 | 158.489 | 153.366 | 158.489 | 183.069 | 158.489 | 205.279 | 158.489 | 216.637 | 158.489 | 234.251 | 158.489 | 196.188
100 | 32268.02382 | 100 | 4169.375 | 100 | 226.5 | 0.215 | 28.6 | 0.215 | 52.906 | 100 | 416.8791 | 100 | 432.659 | 100 | 438.37099 | 100 | 217.294 | 100 | 191.764 | 100 | 209.817 | 100 | 223.171 | 100 | 244.394 | 100 | 203.283
63.096 | 33495.27299 | 63.096 | 4383.75 | 63.096 | 270.625 | 0.1 | 28.213 | 0.1 | 52.476 | 63.096 | 495.71055 | 63.096 | 636.38 | 63.096 | 641.82438 | 63.096 | 313.171 | 63.096 | 202.258 | 63.096 | 214.315 | 63.096 | 229.421 | 63.096 | 254.963 | 63.096 | 211.851
39.811 | 34268.75792 | 39.811 | 4702.5 | 39.811 | 315 | 0.046 | 27.753 | 0.046 | 52.025 | 39.811 | 561.96836 | 39.811 | 928.937 | 39.811 | 952.38179 | 39.811 | 459.967 | 39.811 | 214.713 | 39.811 | 218.953 | 39.811 | 235.068 | 39.811 | 264.963 | 39.811 | 219.767
25.119 | 35082.55478 | 25.119 | 5186.875 | 25.119 | 352.9375 | 0.022 | 27.274 | 0.022 | 51.297 | 25.119 | 613.89391 | 25.119 | 1339 | 25.119 | 1423.96593 | 25.119 | 689.88 | 25.119 | 230.539 | 25.119 | 224.515 | 25.119 | 240.807 | 25.119 | 274.458 | 25.119 | 228.217
15.849 | 35762.5882 | 15.849 | 5898.75 | 15.849 | 379.8125 | 0.01 | 26.727 | 0.01 | 50.458 | 15.849 | 653.23673 | 15.849 | 1892 | 15.849 | 2112.46216 | 15.849 | 1049 | 15.849 | 252.613 | 15.849 | 232.78 | 15.849 | 246.778 | 15.849 | 283.386 | 15.849 | 237.451
10 | 36467.37963 | 10 | 6850 | 10 | 396.5 |  |  |  |  | 10 | 683.64322 | 10 | 2608 | 10 | 3078.07635 | 10 | 1614 | 10 | 288.098 | 10 | 247.268 | 10 | 254.415 | 10 | 292.288 | 10 | 247.461
6.31 | 37027.36971 | 6.31 | 7925 | 6.31 | 405.5625 |  |  |  |  | 6.31 | 706.55623 | 6.31 | 3469 | 6.31 | 4316.85534 | 6.31 | 2487 | 6.31 | 351.27 | 6.31 | 275.434 | 6.31 | 265.409 | 6.31 | 302.034 | 6.31 | 257.817
3.981 | 37552.42604 | 3.981 | 8975 | 3.981 | 409.9375 |  |  |  |  | 3.981 | 723.71047 | 3.981 | 4481 | 3.981 | 5869.29808 | 3.981 | 3844 | 3.981 | 464.893 | 3.981 | 331.602 | 3.981 | 285.347 | 3.981 | 315.407 | 3.981 | 269.073
2.512 | 37942.0458 | 2.512 | 9806.25 | 2.512 | 411.4375 |  |  |  |  | 2.512 | 736.76821 | 2.512 | 5659 | 2.512 | 7995.3549 | 2.512 | 5959 | 2.512 | 659.308 | 2.512 | 437.426 | 2.512 | 322.244 | 2.512 | 332.108 | 2.512 | 281.068
1.585 | 38290.85731 | 1.585 | 10331.25 | 1.585 | 410.6875 |  |  |  |  | 1.585 | 745.01038 | 1.585 | 6982 | 1.585 | 11118.13388 | 1.585 | 9148 | 1.585 | 971.735 | 1.585 | 619.556 | 1.585 | 395.37 | 1.585 | 360.774 | 1.585 | 295.273
1 | 38585.26565 | 1 | 10662.5 | 1 | 410.125 |  |  |  |  | 1 | 751.33633 | 1 | 8513 | 1 | 15938.14509 | 1 | 14030 | 1 | 1465 | 1 | 918.609 | 1 | 530.752 | 1 | 416.535 | 1 | 316.573
0.631 | 38819.20089 | 0.631 | 10843.75 | 0.631 | 408.625 |  |  |  |  | 0.631 | 754.45038 | 0.631 | 10170 | 0.631 | 23209.47746 | 0.631 | 21540 | 0.631 | 2244 | 0.631 | 1399 | 0.631 | 766.421 | 0.631 | 526.892 | 0.631 | 359.97
0.398 | 39041.31203 | 0.398 | 10937.5 | 0.398 | 405.625 |  |  |  |  | 0.398 | 754.38064 | 0.398 | 11800 | 0.398 | 33643.93705 | 0.398 | 32750 | 0.398 | 3444 | 0.398 | 2147 | 0.398 | 1152 | 0.398 | 726.652 | 0.398 | 443.417
0.251 | 39233.29615 | 0.251 | 10981.25 | 0.251 | 400.6875 |  |  |  |  | 0.251 | 751.9765 | 0.251 | 13210 | 0.251 | 47867.80651 | 0.251 | 49230 | 0.251 | 5243 | 0.251 | 3287 | 0.251 | 1759 | 0.251 | 1063 | 0.251 | 596.539
0.158 | 39482.51909 | 0.158 | 11006.25 | 0.158 | 393.4375 |  |  |  |  | 0.158 | 747.87562 | 0.158 | 14240 | 0.158 | 65669.39774 | 0.158 | 72770 | 0.158 | 7823 | 0.158 | 4989 | 0.158 | 2704 | 0.158 | 1607 | 0.158 | 860.418
0.1 | 39881.94901 | 0.1 | 10968.75 | 0.1 | 383.1875 |  |  |  |  | 0.1 | 740.25677 | 0.1 | 14900 | 0.1 | 82713.34838 | 0.1 | 104400 | 0.1 | 11180 | 0.1 | 7404 | 0.1 | 4140 | 0.1 | 2457 | 0.1 | 1291
0.063 | 40044.16787 | 0.063 | 10900 | 0.063 | 373.5 |  |  |  |  | 0.063 | 733.03057 | 0.063 | 15310 | 0.063 | 96209.09157 | 0.063 | 140900 | 0.063 | 14950 | 0.063 | 10490 | 0.063 | 6246 | 0.063 | 3739 | 0.063 | 1969
0.04 | 40112.78374 | 0.04 | 10800 | 0.04 | 360.6875 |  |  |  |  | 0.04 | 722.63062 | 0.04 | 15500 | 0.04 | 109494.4 | 0.04 | 179500 | 0.04 | 18230 | 0.04 | 13830 | 0.04 | 9108 | 0.04 | 5562 | 0.04 | 2992
0.025 | 40137.73147 | 0.025 | 10706.25 | 0.025 | 348.3125 |  |  |  |  | 0.025 | 712.6587 | 0.025 | 15650 | 0.025 | 117603.9 | 0.025 | 218400 | 0.025 | 20550 | 0.025 | 16690 | 0.025 | 12530 | 0.025 | 7904 | 0.025 | 4457
0.016 | 40093.91726 | 0.016 | 10587.5 | 0.016 | 334.3125 |  |  |  |  | 0.016 | 701.51453 | 0.016 | 15680 | 0.016 | 119938 | 0.016 | 258500 | 0.016 | 21880 | 0.016 | 18700 | 0.016 | 15910 | 0.016 | 10450 | 0.016 | 6375
0.01 | 40000.11341 | 0.01 | 10450 | 0.01 | 317.3125 |  |  |  |  | 0.01 | 689.3955 | 0.01 | 15670 | 0.01 | 123717 | 0.01 | 285500 | 0.01 | 22540 | 0.01 | 19830 | 0.01 | 18470 | 0.01 | 12600 | 0.01 | 8456